## Sheet1
Run | T | dT | P | dP | e | de | sigma | d(sigma) | d | dd | f_H2O | df_H2O | id | strain % | t (s) | d_0 (after hot pressing) | t (hr) | HOT PRESSING: | f_H20 (Gpa) | T | t (hr) | d_0 (before hot pressing) | t(s)
TMQ14 | 1173 | 1 | 1.5 | 0.03 | 0.0002511886 | 1.255943e-05 | 790 | 30 | 10.95896 | 1.095896 | 5033 | 251.65 | 1 | 10 | 39810.72 | 9.801822 | 11.05853 |  | 5.033 | 1273.15 | 24 | 1.7 | 86400
| 1173 | 1 | 1.5 | 0.03 | 2.511886e-05 | 1.255943e-06 | 140 | 30 | 29.81343 | 2.981343 | 5033 | 251.65 | 1 | 32 | 1273942.9 | 9.801822 | 353.873 |  | 5.033 | 1273.15 | 24 | 1.7 | 86400
| 1173 | 1 | 1.5 | 0.03 | 3.981072e-06 | 1.990536e-07 | 30 | 20 | 52.03607 | 5.203607 | 5033 | 251.65 | 1 | 12 | 3014263.7 | 9.801822 | 837.2955 |  | 5.033 | 1273.15 | 24 | 1.7 | 86400
| 1173 | 1 | 1.5 | 0.03 | 0.0005011872 | 2.505936e-05 | 320 | 30 | 52.15163 | 5.215163 | 5033 | 251.65 | 1 | 10 | 19952.62 | 9.801822 | 5.542395 |  | 5.033 | 1273.15 | 24 | 1.7 | 86400
TMQ15 | 1073 | 1 | 1.5 | 0.03 | 2.511886e-05 | 1.255943e-06 | 430 | 30 | 12.98137 | 1.298137 | 4844 | 242.2 | 2 | 6 | 238864.3 | 9.801822 | 66.3512 |  | 4.844 | 1273.15 | 24 | 1.7 | 86400
| 1073 | 1 | 1.5 | 0.03 | 2.511886e-05 | 1.255943e-06 | 400 | 30 | 19.64273 | 1.964273 | 4844 | 242.2 | 2 | 18 | 716592.9 | 9.801822 | 199.0536 |  | 4.844 | 1273.15 | 24 | 1.7 | 86400
| 1073 | 1 | 1.5 | 0.03 | 3.162278e-06 | 1.581139e-07 | 100 | 30 | 29.4168 | 2.94168 | 4844 | 242.2 | 2 | 5 | 1581138.8 | 9.801822 | 439.2052 |  | 4.844 | 1273.15 | 24 | 1.7 | 86400
| 1073 | 1 | 1.5 | 0.03 | 0.0001258925 | 6.294627e-06 | 500 | 30 | 29.98455 | 2.998455 | 4844 | 242.2 | 2 | 14 | 111206 | 9.801822 | 30.89054 |  | 4.844 | 1273.15 | 24 | 1.7 | 86400
| 1073 | 1 | 1.5 | 0.03 | 3.981072e-05 | 1.990536e-06 | 300 | 30 | 31.95243 | 3.195243 | 4844 | 242.2 | 2 | 16 | 401901.8 | 9.801822 | 111.6394 |  | 4.844 | 1273.15 | 24 | 1.7 | 86400
TMQ22 | 1173 | 1 | 1.5 | 0.03 | 0.0001995262 | 9.976312e-06 | 800 | 30 | 14.09838 | 1.409838 | 5033 | 251.65 | 3 | 13 | 65154.34 | 12.62727 | 18.09843 |  | 5.033 | 1173.15 | 72 | 1.7 | 259200
| 1173 | 1 | 1.5 | 0.03 | 2.511886e-05 | 1.255943e-06 | 160 | 30 | 19.15533 | 1.915533 | 5033 | 251.65 | 3 | 7 | 278675 | 12.62727 | 77.40973 |  | 5.033 | 1173.15 | 72 | 1.7 | 259200
| 1173 | 1 | 1.5 | 0.03 | 1e-05 | 5e-07 | 120 | 30 | 30.16651 | 3.016651 | 5033 | 251.65 | 3 | 9 | 900000 | 12.62727 | 250 |  | 5.033 | 1173.15 | 72 | 1.7 | 259200
| 1173 | 1 | 1.5 | 0.03 | 0.0001 | 5e-06 | 510 | 30 | 32.1046 | 3.21046 | 5033 | 251.65 | 3 | 20 | 200000 | 12.62727 | 55.55556 |  | 5.033 | 1173.15 | 72 | 1.7 | 259200
| 1173 | 1 | 1.5 | 0.03 | 0.0003162278 | 1.581139e-05 | 480 | 30 | 32.40042 | 3.240042 | 5033 | 251.65 | 3 | 10 | 31622.78 | 12.62727 | 8.784105 |  | 5.033 | 1173.15 | 72 | 1.7 | 259200
TMQ23 | 1073 | 1 | 1.5 | 0.03 | 7.943282e-05 | 3.971641e-06 | 920 | 30 | 14.19314 | 1.419314 | 4844 | 242.2 | 4 | 11 | 138481.8 | 12.62727 | 38.46717 |  | 4.844 | 1173.15 | 72 | 1.7 | 259200
| 1073 | 1 | 1.5 | 0.03 | 2.511886e-05 | 1.255943e-06 | 280 | 30 | 16.54949 | 1.654949 | 4844 | 242.2 | 4 | 6 | 238864.3 | 12.62727 | 66.3512 |  | 4.844 | 1173.15 | 72 | 1.7 | 259200
| 1073 | 1 | 1.5 | 0.03 | 2.511886e-06 | 1.255943e-07 | 130 | 30 | 31.5957 | 3.15957 | 4844 | 242.2 | 4 | 6 | 2388643.0 | 12.62727 | 663.512 |  | 4.844 | 1173.15 | 72 | 1.7 | 259200
| 1073 | 1 | 1.5 | 0.03 | 0.0001 | 5e-06 | 710 | 30 | 32.07203 | 3.207203 | 4844 | 242.2 | 4 | 10 | 100000 | 12.62727 | 27.77778 |  | 4.844 | 1173.15 | 72 | 1.7 | 259200
TMQ27 | 973 | 1 | 1.5 | 0.03 | 1.995262e-05 | 9.976312e-07 | 540 | 30 | 13.63722 | 1.363722 | 4549 | 227.45 | 5 | 4 | 200474.9 | 12.62727 | 55.68747 |  | 4.549 | 1173.15 | 72 | 1.7 | 259200
| 973 | 1 | 1.5 | 0.03 | 0.0001 | 5e-06 | 830 | 30 | 14.66571 | 1.466571 | 4549 | 227.45 | 5 | 22 | 220000 | 12.62727 | 61.11111 |  | 4.549 | 1173.15 | 72 | 1.7 | 259200
| 973 | 1 | 1.5 | 0.03 | 2.511886e-06 | 1.255943e-07 | 220 | 30 | 20.63456 | 2.063456 | 4549 | 227.45 | 5 | 4 | 1592428.7 | 12.62727 | 442.3413 |  | 4.549 | 1173.15 | 72 | 1.7 | 259200
| 973 | 1 | 1.5 | 0.03 | 1e-05 | 5e-07 | 340 | 30 | 21.87947 | 2.187947 | 4549 | 227.45 | 5 | 4 | 400000 | 12.62727 | 111.1111 |  | 4.549 | 1173.15 | 72 | 1.7 | 259200
| 973 | 1 | 1.5 | 0.03 | 0.0001 | 5e-06 | 660 | 30 | 22.17978 | 2.217978 | 4549 | 227.45 | 5 | 10 | 100000 | 12.62727 | 27.77778 |  | 4.549 | 1173.15 | 72 | 1.7 | 259200
TMQ29 | 873 | 1 | 1.5 | 0.03 | 2.511886e-05 | 1.255943e-06 | 680 | 30 | 13.21559 | 1.321559 | 4113 | 205.65 | 6 | 8 | 318485.7 | 12.62727 | 88.46826 |  | 4.113 | 1173.15 | 72 | 1.7 | 259200
| 873 | 1 | 1.5 | 0.03 | 0.0001 | 5e-06 | 990 | 30 | 13.57201 | 1.357201 | 4113 | 205.65 | 6 | 20 | 200000 | 12.62727 | 55.55556 |  | 4.113 | 1173.15 | 72 | 1.7 | 259200
| 873 | 1 | 1.5 | 0.03 | 2.511886e-06 | 1.255943e-07 | 440 | 30 | 17.26929 | 1.726929 | 4113 | 205.65 | 6 | 6 | 2388643.0 | 12.62727 | 663.512 |  | 4.113 | 1173.15 | 72 | 1.7 | 259200
| 873 | 1 | 1.5 | 0.03 | 1.258925e-06 | 6.294627e-08 | 360 | 30 | 22.92915 | 2.292915 | 4113 | 205.65 | 6 | 6 | 4765969.4 | 12.62727 | 1323.88 |  | 4.113 | 1173.15 | 72 | 1.7 | 259200
TMQ31 | 1073 | 1 | 1.5 | 0.03 | 7.943282e-05 | 3.971641e-06 | 480 | 30 | 9.253081 | 0.9253081 | 4844 | 242.2 | 7 | 8 | 100714 | 7.421322 | 27.97612 |  | 4.844 | 1173.15 | 24 | 1.7 | 86400
| 1073 | 1 | 1.5 | 0.03 | 2.511886e-05 | 1.255943e-06 | 200 | 30 | 13.04351 | 1.304351 | 4844 | 242.2 | 7 | 7 | 278675 | 7.421322 | 77.40973 |  | 4.844 | 1173.15 | 24 | 1.7 | 86400
| 1073 | 1 | 1.5 | 0.03 | 2.511886e-06 | 1.255943e-07 | 50 | 30 | 27.8173 | 2.78173 | 4844 | 242.2 | 7 | 5 | 1990535.9 | 7.421322 | 552.9266 |  | 4.844 | 1173.15 | 24 | 1.7 | 86400
| 1073 | 1 | 1.5 | 0.03 | 1e-05 | 5e-07 | 120 | 30 | 30.91543 | 3.091543 | 4844 | 242.2 | 7 | 6 | 600000 | 7.421322 | 166.6667 |  | 4.844 | 1173.15 | 24 | 1.7 | 86400
| 1073 | 1 | 1.5 | 0.03 | 0.0001 | 5e-06 | 450 | 30 | 31.45033 | 3.145033 | 4844 | 242.2 | 7 | 11 | 110000 | 7.421322 | 30.55556 |  | 4.844 | 1173.15 | 24 | 1.7 | 86400
TMQ42 | 1073 | 1 | 1.5 | 0.03 | 7.943282e-05 | 3.971641e-06 | 400 | 30 | 4.914683 | 0.4914683 | 4844 | 242.2 | 8 | 5 | 62946.27 | 2.250426 | 17.48508 |  | 4.844 | 1173.15 | 1 | 1.7 | 3600
| 1073 | 1 | 1.5 | 0.03 | 2.511886e-05 | 1.255943e-06 | 210 | 30 | 8.511617 | 0.8511617 | 4844 | 242.2 | 8 | 4 | 159242.9 | 2.250426 | 44.23413 |  | 4.844 | 1173.15 | 1 | 1.7 | 3600
| 1073 | 1 | 1.5 | 0.03 | 1e-05 | 5e-07 | 130 | 30 | 14.96938 | 1.496938 | 4844 | 242.2 | 8 | 5 | 500000 | 2.250426 | 138.8889 |  | 4.844 | 1173.15 | 1 | 1.7 | 3600
| 1073 | 1 | 1.5 | 0.03 | 0.0001 | 5e-06 | 470 | 30 | 15.46758 | 1.546758 | 4844 | 242.2 | 8 | 5 | 50000 | 2.250426 | 13.88889 |  | 4.844 | 1173.15 | 1 | 1.7 | 3600
TMQ50 | 873 | 1 | 1.5 | 0.03 | 0.0001 | 5e-06 | 590 | 30 | 7.674311 | 0.7674311 | 4113 | 205.65 | 9 | 8 | 80000 | 7.421322 | 22.22222 |  | 4.113 | 1173.15 | 24 | 1.7 | 86400
| 873 | 1 | 1.5 | 0.03 | 1.258925e-05 | 6.294627e-07 | 460 | 30 | 10.40147 | 1.040147 | 4113 | 205.65 | 9 | 13 | 1032626.7 | 7.421322 | 286.8408 |  | 4.113 | 1173.15 | 24 | 1.7 | 86400
| 873 | 1 | 1.5 | 0.03 | 1.258925e-06 | 6.294627e-08 | 320 | 30 | 18.32234 | 1.832234 | 4113 | 205.65 | 9 | 6 | 4765969.4 | 7.421322 | 1323.88 |  | 4.113 | 1173.15 | 24 | 1.7 | 86400
| 873 | 1 | 1.5 | 0.03 | 2.511886e-06 | 1.255943e-07 | 420 | 30 | 20.75409 | 2.075409 | 4113 | 205.65 | 9 | 5 | 1990535.9 | 7.421322 | 552.9266 |  | 4.113 | 1173.15 | 24 | 1.7 | 86400
| 873 | 1 | 1.5 | 0.03 | 2.511886e-05 | 1.255943e-06 | 680 | 30 | 21.02701 | 2.102701 | 4113 | 205.65 | 9 | 6 | 238864.3 | 7.421322 | 66.3512 |  | 4.113 | 1173.15 | 24 | 1.7 | 86400
TMQ32 | 1173 | 1 | 1.5 | 0.03 | 2.511886e-05 | 1.255943e-06 | 65 | 30 | 14.11436 | 1.411436 | 5033 | 251.65 | 10 | 6 | 238864.3 | 7.421322 | 66.3512 |  | 5.033 | 1173.15 | 24 | 1.7 | 86400
| 1123 | 1 | 1.5 | 0.03 | 2.511886e-05 | 1.255943e-06 | 100 | 30 | 17.4062 | 1.74062 | 4951 | 247.55 | 10 | 6 | 238864.3 | 7.421322 | 66.3512 |  | 4.951 | 1173.15 | 24 | 1.7 | 86400
| 1073 | 1 | 1.5 | 0.03 | 2.511886e-05 | 1.255943e-06 | 160 | 30 | 19.37566 | 1.937566 | 4844 | 242.2 | 10 | 6 | 238864.3 | 7.421322 | 66.3512 |  | 4.844 | 1173.15 | 24 | 1.7 | 86400
| 1023 | 1 | 1.5 | 0.03 | 2.511886e-05 | 1.255943e-06 | 290 | 30 | 20.98858 | 2.098858 | 4712 | 235.6 | 10 | 8 | 318485.7 | 7.421322 | 88.46826 |  | 4.712 | 1173.15 | 24 | 1.7 | 86400
| 973 | 1 | 1.5 | 0.03 | 2.511886e-05 | 1.255943e-06 | 350 | 30 | 22.08911 | 2.208911 | 4549 | 227.45 | 10 | 9 | 358296.5 | 7.421322 | 99.52679 |  | 4.549 | 1173.15 | 24 | 1.7 | 86400
| 873 | 1 | 1.5 | 0.03 | 2.511886e-05 | 1.255943e-06 | 600 | 30 | 22.93334 | 2.293334 | 4113 | 205.65 | 10 | 20 | 796214.3 | 7.421322 | 221.1707 |  | 4.113 | 1173.15 | 24 | 1.7 | 86400
TMQ45 | 1173 | 1 | 1.5 | 0.03 | 0.0001 | 5e-06 | 190 | 30 | 5.936006 | 0.5936006 | 5033 | 251.65 | 11 | 5 | 50000 | 2.250426 | 13.88889 |  | 5.033 | 1173.15 | 1 | 1.7 | 3600
| 1123 | 1 | 1.5 | 0.03 | 0.0001 | 5e-06 | 300 | 30 | 7.82941 | 0.782941 | 4951 | 247.55 | 11 | 6 | 60000 | 2.250426 | 16.66667 |  | 4.951 | 1173.15 | 1 | 1.7 | 3600
| 1073 | 1 | 1.5 | 0.03 | 0.0001 | 5e-06 | 390 | 30 | 8.916044 | 0.8916044 | 4844 | 242.2 | 11 | 6 | 60000 | 2.250426 | 16.66667 |  | 4.844 | 1173.15 | 1 | 1.7 | 3600
| 1023 | 1 | 1.5 | 0.03 | 0.0001 | 5e-06 | 430 | 30 | 9.685308 | 0.9685308 | 4712 | 235.6 | 11 | 7 | 70000 | 2.250426 | 19.44444 |  | 4.712 | 1173.15 | 1 | 1.7 | 3600
| 973 | 1 | 1.5 | 0.03 | 0.0001 | 5e-06 | 580 | 30 | 10.47296 | 1.047296 | 4549 | 227.45 | 11 | 12 | 120000 | 2.250426 | 33.33333 |  | 4.549 | 1173.15 | 1 | 1.7 | 3600
| 923 | 1 | 1.5 | 0.03 | 0.0001 | 5e-06 | 840 | 30 | 10.70444 | 1.070444 | 4351 | 217.55 | 11 | 6 | 60000 | 2.250426 | 16.66667 |  | 4.351 | 1173.15 | 1 | 1.7 | 3600
| 1233 | 1 | 1.5 | 0.03 | 0.0001 | 5e-06 | 120 | 30 | 13.86971 | 1.386971 | 5097 | 254.85 | 11 | 9 | 90000 | 2.250426 | 25 |  | 5.097 | 1173.15 | 1 | 1.7 | 3600
TMQ47 | 1173 | 1 | 1.5 | 0.03 | 3.162278e-05 | 1.581139e-06 | 55 | 30 | 11.46321 | 1.146321 | 5033 | 251.65 | 12 | 4 | 126491.1 | 7.421322 | 35.13642 |  | 5.033 | 1173.15 | 24 | 1.7 | 86400
| 1123 | 1 | 1.5 | 0.03 | 3.162278e-05 | 1.581139e-06 | 110 | 30 | 14.14526 | 1.414526 | 4951 | 247.55 | 12 | 5 | 158113.9 | 7.421322 | 43.92052 |  | 4.951 | 1173.15 | 24 | 1.7 | 86400
| 1073 | 1 | 1.5 | 0.03 | 3.162278e-05 | 1.581139e-06 | 210 | 30 | 16.05085 | 1.605085 | 4844 | 242.2 | 12 | 6 | 189736.7 | 7.421322 | 52.70463 |  | 4.844 | 1173.15 | 24 | 1.7 | 86400
| 1023 | 1 | 1.5 | 0.03 | 3.162278e-05 | 1.581139e-06 | 380 | 30 | 17.95196 | 1.795196 | 4712 | 235.6 | 12 | 10 | 316227.8 | 7.421322 | 87.84105 |  | 4.712 | 1173.15 | 24 | 1.7 | 86400
| 973 | 1 | 1.5 | 0.03 | 3.162278e-05 | 1.581139e-06 | 430 | 30 | 18.97183 | 1.897183 | 4549 | 227.45 | 12 | 9 | 284605 | 7.421322 | 79.05694 |  | 4.549 | 1173.15 | 24 | 1.7 | 86400
| 923 | 1 | 1.5 | 0.03 | 3.162278e-05 | 1.581139e-06 | 500 | 30 | 19.44263 | 1.944263 | 4351 | 217.55 | 12 | 7 | 221359.4 | 7.421322 | 61.48873 |  | 4.351 | 1173.15 | 24 | 1.7 | 86400
| 873 | 1 | 1.5 | 0.03 | 3.162278e-05 | 1.581139e-06 | 640 | 30 | 19.63578 | 1.963578 | 4113 | 205.65 | 12 | 5 | 158113.9 | 7.421322 | 43.92052 |  | 4.113 | 1173.15 | 24 | 1.7 | 86400
TMQ43 | 1073 | 1 | 1.5 | 0.03 | 7.943282e-05 | 3.971641e-06 | 390 | 30 | 5.28886 | 0.528886 | 4844 | 242.2 | 13 | 6 | 75535.52 | 2.250426 | 20.98209 |  | 4.844 | 1173.15 | 1 | 1.7 | 3600
| 1073 | 1 | 1.5 | 0.03 | 1e-05 | 5e-07 | 110 | 30 | 12.21801 | 1.221801 | 4844 | 242.2 | 13 | 4 | 400000 | 2.250426 | 111.1111 |  | 4.844 | 1173.15 | 1 | 1.7 | 3600
| 1073 | 1 | 1.2 | 0.03 | 1e-05 | 5e-07 | 200 | 30 | 17.34689 | 1.734689 | 2569 | 128.45 | 13 | 5 | 500000 | 2.250426 | 138.8889 |  | 2.569 | 1173.15 | 1 | 1.7 | 3600
| 1073 | 1 | 0.9 | 0.03 | 1e-05 | 5e-07 | 260 | 30 | 21.27321 | 2.127321 | 1300 | 65 | 13 | 5 | 500000 | 2.250426 | 138.8889 |  | 1.3 | 1173.15 | 1 | 1.7 | 3600
| 1073 | 1 | 1.5 | 0.03 | 1e-05 | 5e-07 | 120 | 30 | 25.18951 | 2.518951 | 4844 | 242.2 | 13 | 6 | 600000 | 2.250426 | 166.6667 |  | 4.844 | 1173.15 | 1 | 1.7 | 3600