## Sheet1
Run | T | dT | P | dP | e | de | sigma | d(sigma) | d | dd | f_H2O | df_H2O | id | strain % | t (s) | d_0 (after hot pressing) | t (hr) | HOT PRESSING: | f_H20 (Gpa) | T | t (hr) | d_0 (before hot pressing) | t(s)
TMQ14 | 1173 | 1 | 1.5 | 0.03 | 0.0002511886 | 1.255943e-05 | 790 | 30 | 9.814069 | 0.9814069 | 5033 | 251.65 | 1 | 0.1 | 398.1072 | 9.801822 | 0.1105853 |  | 5.033 | 1273.15 | 24 | 1.7 | 86400
| 1173 | 1 | 1.5 | 0.03 | 2.511886e-05 | 1.255943e-06 | 140 | 30 | 10.1982 | 1.01982 | 5033 | 251.65 | 1 | 0.32 | 12739.43 | 9.801822 | 3.53873 |  | 5.033 | 1273.15 | 24 | 1.7 | 86400
| 1173 | 1 | 1.5 | 0.03 | 3.981072e-06 | 1.990536e-07 | 30 | 20 | 11.05407 | 1.105407 | 5033 | 251.65 | 1 | 0.12 | 30142.64 | 9.801822 | 8.372955 |  | 5.033 | 1273.15 | 24 | 1.7 | 86400
| 1173 | 1 | 1.5 | 0.03 | 0.0005011872 | 2.505936e-05 | 320 | 30 | 11.05952 | 1.105952 | 5033 | 251.65 | 1 | 0.1 | 199.5262 | 9.801822 | 0.05542395 |  | 5.033 | 1273.15 | 24 | 1.7 | 86400
TMQ15 | 1073 | 1 | 1.5 | 0.03 | 2.511886e-05 | 1.255943e-06 | 430 | 30 | 9.838706 | 0.9838706 | 4844 | 242.2 | 2 | 0.06 | 2388.643 | 9.801822 | 0.663512 |  | 4.844 | 1273.15 | 24 | 1.7 | 86400
| 1073 | 1 | 1.5 | 0.03 | 2.511886e-05 | 1.255943e-06 | 400 | 30 | 9.948534 | 0.9948534 | 4844 | 242.2 | 2 | 0.18 | 7165.929 | 9.801822 | 1.990536 |  | 4.844 | 1273.15 | 24 | 1.7 | 86400
| 1073 | 1 | 1.5 | 0.03 | 3.162278e-06 | 1.581139e-07 | 100 | 30 | 10.18668 | 1.018668 | 4844 | 242.2 | 2 | 0.05 | 15811.39 | 9.801822 | 4.392052 |  | 4.844 | 1273.15 | 24 | 1.7 | 86400
| 1073 | 1 | 1.5 | 0.03 | 0.0001258925 | 6.294627e-06 | 500 | 30 | 10.20322 | 1.020322 | 4844 | 242.2 | 2 | 0.14 | 1112.06 | 9.801822 | 0.3089054 |  | 4.844 | 1273.15 | 24 | 1.7 | 86400
| 1073 | 1 | 1.5 | 0.03 | 3.981072e-05 | 1.990536e-06 | 300 | 30 | 10.26277 | 1.026277 | 4844 | 242.2 | 2 | 0.16 | 4019.018 | 9.801822 | 1.116394 |  | 4.844 | 1273.15 | 24 | 1.7 | 86400
TMQ22 | 1173 | 1 | 1.5 | 0.03 | 0.0001995262 | 9.976312e-06 | 800 | 30 | 12.64283 | 1.264283 | 5033 | 251.65 | 3 | 0.13 | 651.5434 | 12.62727 | 0.1809843 |  | 5.033 | 1173.15 | 72 | 1.7 | 259200
| 1173 | 1 | 1.5 | 0.03 | 2.511886e-05 | 1.255943e-06 | 160 | 30 | 12.70916 | 1.270916 | 5033 | 251.65 | 3 | 0.07 | 2786.75 | 12.62727 | 0.7740973 |  | 5.033 | 1173.15 | 72 | 1.7 | 259200
| 1173 | 1 | 1.5 | 0.03 | 1e-05 | 5e-07 | 120 | 30 | 12.92106 | 1.292106 | 5033 | 251.65 | 3 | 0.09 | 9000 | 12.62727 | 2.5 |  | 5.033 | 1173.15 | 72 | 1.7 | 259200
| 1173 | 1 | 1.5 | 0.03 | 0.0001 | 5e-06 | 510 | 30 | 12.96768 | 1.296768 | 5033 | 251.65 | 3 | 0.2 | 2000 | 12.62727 | 0.5555556 |  | 5.033 | 1173.15 | 72 | 1.7 | 259200
| 1173 | 1 | 1.5 | 0.03 | 0.0003162278 | 1.581139e-05 | 480 | 30 | 12.97503 | 1.297503 | 5033 | 251.65 | 3 | 0.1 | 316.2278 | 12.62727 | 0.08784105 |  | 5.033 | 1173.15 | 72 | 1.7 | 259200
TMQ23 | 1073 | 1 | 1.5 | 0.03 | 7.943282e-05 | 3.971641e-06 | 920 | 30 | 12.64389 | 1.264389 | 4844 | 242.2 | 4 | 0.11 | 1384.818 | 12.62727 | 0.3846717 |  | 4.844 | 1173.15 | 72 | 1.7 | 259200
| 1073 | 1 | 1.5 | 0.03 | 2.511886e-05 | 1.255943e-06 | 280 | 30 | 12.67251 | 1.267251 | 4844 | 242.2 | 4 | 0.06 | 2388.643 | 12.62727 | 0.663512 |  | 4.844 | 1173.15 | 72 | 1.7 | 259200
| 1073 | 1 | 1.5 | 0.03 | 2.511886e-06 | 1.255943e-07 | 130 | 30 | 12.95517 | 1.295517 | 4844 | 242.2 | 4 | 0.06 | 23886.43 | 12.62727 | 6.63512 |  | 4.844 | 1173.15 | 72 | 1.7 | 259200
| 1073 | 1 | 1.5 | 0.03 | 0.0001 | 5e-06 | 710 | 30 | 12.96687 | 1.296687 | 4844 | 242.2 | 4 | 0.1 | 1000 | 12.62727 | 0.2777778 |  | 4.844 | 1173.15 | 72 | 1.7 | 259200
TMQ27 | 973 | 1 | 1.5 | 0.03 | 1.995262e-05 | 9.976312e-07 | 540 | 30 | 12.63777 | 1.263777 | 4549 | 227.45 | 5 | 0.04 | 2004.749 | 12.62727 | 0.5568747 |  | 4.549 | 1173.15 | 72 | 1.7 | 259200
| 973 | 1 | 1.5 | 0.03 | 0.0001 | 5e-06 | 830 | 30 | 12.64928 | 1.264928 | 4549 | 227.45 | 5 | 0.22 | 2200 | 12.62727 | 0.6111111 |  | 4.549 | 1173.15 | 72 | 1.7 | 259200
| 973 | 1 | 1.5 | 0.03 | 2.511886e-06 | 1.255943e-07 | 220 | 30 | 12.7323 | 1.27323 | 4549 | 227.45 | 5 | 0.04 | 15924.29 | 12.62727 | 4.423413 |  | 4.549 | 1173.15 | 72 | 1.7 | 259200
| 973 | 1 | 1.5 | 0.03 | 1e-05 | 5e-07 | 340 | 30 | 12.75307 | 1.275307 | 4549 | 227.45 | 5 | 0.04 | 4000 | 12.62727 | 1.111111 |  | 4.549 | 1173.15 | 72 | 1.7 | 259200
| 973 | 1 | 1.5 | 0.03 | 0.0001 | 5e-06 | 660 | 30 | 12.75825 | 1.275825 | 4549 | 227.45 | 5 | 0.1 | 1000 | 12.62727 | 0.2777778 |  | 4.549 | 1173.15 | 72 | 1.7 | 259200
TMQ29 | 873 | 1 | 1.5 | 0.03 | 2.511886e-05 | 1.255943e-06 | 680 | 30 | 12.63329 | 1.263329 | 4113 | 205.65 | 6 | 0.08 | 3184.857 | 12.62727 | 0.8846826 |  | 4.113 | 1173.15 | 72 | 1.7 | 259200
| 873 | 1 | 1.5 | 0.03 | 0.0001 | 5e-06 | 990 | 30 | 12.63707 | 1.263707 | 4113 | 205.65 | 6 | 0.2 | 2000 | 12.62727 | 0.5555556 |  | 4.113 | 1173.15 | 72 | 1.7 | 259200
| 873 | 1 | 1.5 | 0.03 | 2.511886e-06 | 1.255943e-07 | 440 | 30 | 12.68211 | 1.268211 | 4113 | 205.65 | 6 | 0.06 | 23886.43 | 12.62727 | 6.63512 |  | 4.113 | 1173.15 | 72 | 1.7 | 259200
| 873 | 1 | 1.5 | 0.03 | 1.258925e-06 | 6.294627e-08 | 360 | 30 | 12.77149 | 1.277149 | 4113 | 205.65 | 6 | 0.06 | 47659.69 | 12.62727 | 13.2388 |  | 4.113 | 1173.15 | 72 | 1.7 | 259200
TMQ31 | 1073 | 1 | 1.5 | 0.03 | 7.943282e-05 | 3.971641e-06 | 480 | 30 | 7.441871 | 0.7441871 | 4844 | 242.2 | 7 | 0.08 | 1007.14 | 7.421322 | 0.2797612 |  | 4.844 | 1173.15 | 24 | 1.7 | 86400
| 1073 | 1 | 1.5 | 0.03 | 2.511886e-05 | 1.255943e-06 | 200 | 30 | 7.498439 | 0.7498439 | 4844 | 242.2 | 7 | 0.07 | 2786.75 | 7.421322 | 0.7740973 |  | 4.844 | 1173.15 | 24 | 1.7 | 86400
| 1073 | 1 | 1.5 | 0.03 | 2.511886e-06 | 1.255943e-07 | 50 | 30 | 7.890708 | 0.7890708 | 4844 | 242.2 | 7 | 0.05 | 19905.36 | 7.421322 | 5.529266 |  | 4.844 | 1173.15 | 24 | 1.7 | 86400
| 1073 | 1 | 1.5 | 0.03 | 1e-05 | 5e-07 | 120 | 30 | 8.005179 | 0.8005179 | 4844 | 242.2 | 7 | 0.06 | 6000 | 7.421322 | 1.666667 |  | 4.844 | 1173.15 | 24 | 1.7 | 86400
| 1073 | 1 | 1.5 | 0.03 | 0.0001 | 5e-06 | 450 | 30 | 8.025988 | 0.8025988 | 4844 | 242.2 | 7 | 0.11 | 1100 | 7.421322 | 0.3055556 |  | 4.844 | 1173.15 | 24 | 1.7 | 86400
TMQ42 | 1073 | 1 | 1.5 | 0.03 | 7.943282e-05 | 3.971641e-06 | 400 | 30 | 2.292447 | 0.2292447 | 4844 | 242.2 | 8 | 0.05 | 629.4627 | 2.250426 | 0.1748508 |  | 4.844 | 1173.15 | 1 | 1.7 | 3600
| 1073 | 1 | 1.5 | 0.03 | 2.511886e-05 | 1.255943e-06 | 210 | 30 | 2.395464 | 0.2395464 | 4844 | 242.2 | 8 | 0.04 | 1592.429 | 2.250426 | 0.4423413 |  | 4.844 | 1173.15 | 1 | 1.7 | 3600
| 1073 | 1 | 1.5 | 0.03 | 1e-05 | 5e-07 | 130 | 30 | 2.693436 | 0.2693436 | 4844 | 242.2 | 8 | 0.05 | 5000 | 2.250426 | 1.388889 |  | 4.844 | 1173.15 | 1 | 1.7 | 3600
| 1073 | 1 | 1.5 | 0.03 | 0.0001 | 5e-06 | 470 | 30 | 2.721439 | 0.2721439 | 4844 | 242.2 | 8 | 0.05 | 500 | 2.250426 | 0.1388889 |  | 4.844 | 1173.15 | 1 | 1.7 | 3600
TMQ50 | 873 | 1 | 1.5 | 0.03 | 0.0001 | 5e-06 | 590 | 30 | 7.423894 | 0.7423894 | 4113 | 205.65 | 9 | 0.08 | 800 | 7.421322 | 0.2222222 |  | 4.113 | 1173.15 | 24 | 1.7 | 86400
| 873 | 1 | 1.5 | 0.03 | 1.258925e-05 | 6.294627e-07 | 460 | 30 | 7.457021 | 0.7457021 | 4113 | 205.65 | 9 | 0.13 | 10326.27 | 7.421322 | 2.868408 |  | 4.113 | 1173.15 | 24 | 1.7 | 86400
| 873 | 1 | 1.5 | 0.03 | 1.258925e-06 | 6.294627e-08 | 320 | 30 | 7.608044 | 0.7608044 | 4113 | 205.65 | 9 | 0.06 | 47659.69 | 7.421322 | 13.2388 |  | 4.113 | 1173.15 | 24 | 1.7 | 86400
| 873 | 1 | 1.5 | 0.03 | 2.511886e-06 | 1.255943e-07 | 420 | 30 | 7.67024 | 0.767024 | 4113 | 205.65 | 9 | 0.05 | 19905.36 | 7.421322 | 5.529266 |  | 4.113 | 1173.15 | 24 | 1.7 | 86400
| 873 | 1 | 1.5 | 0.03 | 2.511886e-05 | 1.255943e-06 | 680 | 30 | 7.677669 | 0.7677669 | 4113 | 205.65 | 9 | 0.06 | 2388.643 | 7.421322 | 0.663512 |  | 4.113 | 1173.15 | 24 | 1.7 | 86400
TMQ32 | 1173 | 1 | 1.5 | 0.03 | 2.511886e-05 | 1.255943e-06 | 65 | 30 | 7.517806 | 0.7517806 | 5033 | 251.65 | 10 | 0.06 | 2388.643 | 7.421322 | 0.663512 |  | 5.033 | 1173.15 | 24 | 1.7 | 86400
| 1123 | 1 | 1.5 | 0.03 | 2.511886e-05 | 1.255943e-06 | 100 | 30 | 7.586502 | 0.7586502 | 4951 | 247.55 | 10 | 0.06 | 2388.643 | 7.421322 | 0.663512 |  | 4.951 | 1173.15 | 24 | 1.7 | 86400
| 1073 | 1 | 1.5 | 0.03 | 2.511886e-05 | 1.255943e-06 | 160 | 30 | 7.634095 | 0.7634095 | 4844 | 242.2 | 10 | 0.06 | 2388.643 | 7.421322 | 0.663512 |  | 4.844 | 1173.15 | 24 | 1.7 | 86400
| 1023 | 1 | 1.5 | 0.03 | 2.511886e-05 | 1.255943e-06 | 290 | 30 | 7.676618 | 0.7676618 | 4712 | 235.6 | 10 | 0.08 | 3184.857 | 7.421322 | 0.8846826 |  | 4.712 | 1173.15 | 24 | 1.7 | 86400
| 973 | 1 | 1.5 | 0.03 | 2.511886e-05 | 1.255943e-06 | 350 | 30 | 7.707434 | 0.7707434 | 4549 | 227.45 | 10 | 0.09 | 3582.965 | 7.421322 | 0.9952679 |  | 4.549 | 1173.15 | 24 | 1.7 | 86400
| 873 | 1 | 1.5 | 0.03 | 2.511886e-05 | 1.255943e-06 | 600 | 30 | 7.732052 | 0.7732052 | 4113 | 205.65 | 10 | 0.2 | 7962.143 | 7.421322 | 2.211707 |  | 4.113 | 1173.15 | 24 | 1.7 | 86400
TMQ45 | 1173 | 1 | 1.5 | 0.03 | 0.0001 | 5e-06 | 190 | 30 | 2.316492 | 0.2316492 | 5033 | 251.65 | 11 | 0.05 | 500 | 2.250426 | 0.1388889 |  | 5.033 | 1173.15 | 1 | 1.7 | 3600
| 1123 | 1 | 1.5 | 0.03 | 0.0001 | 5e-06 | 300 | 30 | 2.372081 | 0.2372081 | 4951 | 247.55 | 11 | 0.06 | 600 | 2.250426 | 0.1666667 |  | 4.951 | 1173.15 | 1 | 1.7 | 3600
| 1073 | 1 | 1.5 | 0.03 | 0.0001 | 5e-06 | 390 | 30 | 2.410131 | 0.2410131 | 4844 | 242.2 | 11 | 0.06 | 600 | 2.250426 | 0.1666667 |  | 4.844 | 1173.15 | 1 | 1.7 | 3600
| 1023 | 1 | 1.5 | 0.03 | 0.0001 | 5e-06 | 430 | 30 | 2.439636 | 0.2439636 | 4712 | 235.6 | 11 | 0.07 | 700 | 2.250426 | 0.1944444 |  | 4.712 | 1173.15 | 1 | 1.7 | 3600
| 973 | 1 | 1.5 | 0.03 | 0.0001 | 5e-06 | 580 | 30 | 2.471963 | 0.2471963 | 4549 | 227.45 | 11 | 0.12 | 1200 | 2.250426 | 0.3333333 |  | 4.549 | 1173.15 | 1 | 1.7 | 3600
| 923 | 1 | 1.5 | 0.03 | 0.0001 | 5e-06 | 840 | 30 | 2.481859 | 0.2481859 | 4351 | 217.55 | 11 | 0.06 | 600 | 2.250426 | 0.1666667 |  | 4.351 | 1173.15 | 1 | 1.7 | 3600
| 1233 | 1 | 1.5 | 0.03 | 0.0001 | 5e-06 | 120 | 30 | 2.633906 | 0.2633906 | 5097 | 254.85 | 11 | 0.09 | 900 | 2.250426 | 0.25 |  | 5.097 | 1173.15 | 1 | 1.7 | 3600
TMQ47 | 1173 | 1 | 1.5 | 0.03 | 3.162278e-05 | 1.581139e-06 | 55 | 30 | 7.47257 | 0.747257 | 5033 | 251.65 | 12 | 0.04 | 1264.911 | 7.421322 | 0.3513642 |  | 5.033 | 1173.15 | 24 | 1.7 | 86400
| 1123 | 1 | 1.5 | 0.03 | 3.162278e-05 | 1.581139e-06 | 110 | 30 | 7.518387 | 0.7518387 | 4951 | 247.55 | 12 | 0.05 | 1581.139 | 7.421322 | 0.4392052 |  | 4.951 | 1173.15 | 24 | 1.7 | 86400
| 1073 | 1 | 1.5 | 0.03 | 3.162278e-05 | 1.581139e-06 | 210 | 30 | 7.556557 | 0.7556557 | 4844 | 242.2 | 12 | 0.06 | 1897.367 | 7.421322 | 0.5270463 |  | 4.844 | 1173.15 | 24 | 1.7 | 86400
| 1023 | 1 | 1.5 | 0.03 | 3.162278e-05 | 1.581139e-06 | 380 | 30 | 7.599209 | 0.7599209 | 4712 | 235.6 | 12 | 0.1 | 3162.278 | 7.421322 | 0.8784105 |  | 4.712 | 1173.15 | 24 | 1.7 | 86400
| 973 | 1 | 1.5 | 0.03 | 3.162278e-05 | 1.581139e-06 | 430 | 30 | 7.623946 | 0.7623946 | 4549 | 227.45 | 12 | 0.09 | 2846.05 | 7.421322 | 0.7905694 |  | 4.549 | 1173.15 | 24 | 1.7 | 86400
| 923 | 1 | 1.5 | 0.03 | 3.162278e-05 | 1.581139e-06 | 500 | 30 | 7.635798 | 0.7635798 | 4351 | 217.55 | 12 | 0.07 | 2213.594 | 7.421322 | 0.6148873 |  | 4.351 | 1173.15 | 24 | 1.7 | 86400
| 873 | 1 | 1.5 | 0.03 | 3.162278e-05 | 1.581139e-06 | 640 | 30 | 7.640739 | 0.7640739 | 4113 | 205.65 | 12 | 0.05 | 1581.139 | 7.421322 | 0.4392052 |  | 4.113 | 1173.15 | 24 | 1.7 | 86400
TMQ43 | 1073 | 1 | 1.5 | 0.03 | 7.943282e-05 | 3.971641e-06 | 390 | 30 | 2.300759 | 0.2300759 | 4844 | 242.2 | 13 | 0.06 | 755.3552 | 2.250426 | 0.2098209 |  | 4.844 | 1173.15 | 1 | 1.7 | 3600
| 1073 | 1 | 1.5 | 0.03 | 1e-05 | 5e-07 | 110 | 30 | 2.550798 | 0.2550798 | 4844 | 242.2 | 13 | 0.04 | 4000 | 2.250426 | 1.111111 |  | 4.844 | 1173.15 | 1 | 1.7 | 3600
| 1073 | 1 | 1.2 | 0.03 | 1e-05 | 5e-07 | 200 | 30 | 2.832476 | 0.2832476 | 2569 | 128.45 | 13 | 0.05 | 5000 | 2.250426 | 1.388889 |  | 2.569 | 1173.15 | 1 | 1.7 | 3600
| 1073 | 1 | 0.9 | 0.03 | 1e-05 | 5e-07 | 260 | 30 | 3.08857 | 0.308857 | 1300 | 65 | 13 | 0.05 | 5000 | 2.250426 | 1.388889 |  | 1.3 | 1173.15 | 1 | 1.7 | 3600
| 1073 | 1 | 1.5 | 0.03 | 1e-05 | 5e-07 | 120 | 30 | 3.370294 | 0.3370294 | 4844 | 242.2 | 13 | 0.06 | 6000 | 2.250426 | 1.666667 |  | 4.844 | 1173.15 | 1 | 1.7 | 3600