## Sheet1
Run | T | dT | P | dP | e | de | sigma | d(sigma) | id
BA-94a | 1273 | 3 | 1.56 | 0.0156 | 1.584893e-06 | 7.924466e-08 | 76 | 5 | 1
BA-94b | 1273 | 3 | 1.56 | 0.0156 | 6.309573e-06 | 3.154787e-07 | 109 | 5 | 1
BA-94c | 1273 | 3 | 1.59 | 0.0159 | 1.995262e-05 | 9.976312e-07 | 141 | 5 | 1
BA-94d | 1273 | 3 | 1.6 | 0.016 | 7.943282e-05 | 3.971641e-06 | 228 | 5 | 1
BA-95a | 1373 | 3 | 1.68 | 0.0168 | 1.584893e-06 | 7.924466e-08 | 74 | 6 | 2
BA-95b | 1373 | 3 | 1.68 | 0.0168 | 6.309573e-06 | 3.154787e-07 | 110 | 5 | 2
BA-95c | 1373 | 3 | 1.7 | 0.017 | 1.995262e-05 | 9.976312e-07 | 142 | 6 | 2
BA-95d | 1373 | 3 | 1.7 | 0.017 | 7.943282e-05 | 3.971641e-06 | 225 | 6 | 2
BA-93a | 1373 | 3 | 1.57 | 0.0157 | 1.584893e-05 | 7.924466e-07 | 109 | 10 | 3
BA-93b | 1323 | 3 | 1.57 | 0.0157 | 1.584893e-05 | 7.924466e-07 | 120 | 10 | 3
BA-93c | 1273 | 3 | 1.58 | 0.0158 | 1.995262e-05 | 9.976312e-07 | 144 | 10 | 3
W-611a | 1323 | 3 | 1.5 | 0.015 | 6.309573e-06 | 3.154787e-07 | 84 | 5 | 4
W-611b | 1273 | 3 | 1.45 | 0.0145 | 6.309573e-06 | 3.154787e-07 | 100 | 7 | 4
W-611c | 1223 | 3 | 1.44 | 0.0144 | 7.943282e-06 | 3.971641e-07 | 132 | 4 | 4
BA-96a | 1323 | 3 | 1.56 | 0.0156 | 1.584893e-06 | 7.924466e-08 | 43 | 10 | 5
BA-96b | 1273 | 3 | 1.54 | 0.0154 | 1.584893e-06 | 7.924466e-08 | 61 | 8 | 5