## Sheet1
Run | T | dT | P | dP | e | de | sigma (corrected) | d(sigma) (corrected) | d | dd | id | t | d_0 | strain % | sigma | d(sigma)
BA-94a | 1273 | 3 | 1.56 | 0.0156 | 1.584893e-06 | 7.924466e-08 | 55.48 | 10 | 115.7576 | 11.57576 | 1 | 3154786.7 | 100 | 5 | 76 | 5
BA-94b | 1273 | 3 | 1.56 | 0.0156 | 6.309573e-06 | 3.154787e-07 | 79.57 | 10 | 122.2172 | 12.22172 | 1 | 1426403.9 | 100 | 9 | 109 | 5
BA-94c | 1273 | 3 | 1.59 | 0.0159 | 1.995262e-05 | 9.976312e-07 | 102.93 | 10 | 123.7542 | 12.37542 | 1 | 350831.1 | 100 | 7 | 141 | 5
BA-94d | 1273 | 3 | 1.6 | 0.016 | 7.943282e-05 | 3.971641e-06 | 166.44 | 10 | 124.3012 | 12.43012 | 1 | 125892.5 | 100 | 10 | 228 | 5
BA-95a | 1373 | 3 | 1.68 | 0.0168 | 1.584893e-06 | 7.924466e-08 | 54.02 | 10 | 124.8195 | 12.48195 | 2 | 3154786.7 | 100 | 5 | 74 | 6
BA-95b | 1373 | 3 | 1.68 | 0.0168 | 6.309573e-06 | 3.154787e-07 | 80.3 | 10 | 132.4469 | 13.24469 | 2 | 1109425.2 | 100 | 7 | 110 | 5
BA-95c | 1373 | 3 | 1.7 | 0.017 | 1.995262e-05 | 9.976312e-07 | 103.66 | 10 | 134.1097 | 13.41097 | 2 | 250593.6 | 100 | 5 | 142 | 6
BA-95d | 1373 | 3 | 1.7 | 0.017 | 7.943282e-05 | 3.971641e-06 | 164.25 | 10 | 134.5241 | 13.45241 | 2 | 62946.27 | 100 | 5 | 225 | 6
BA-93a | 1373 | 3 | 1.57 | 0.0157 | 1.584893e-05 | 7.924466e-07 | 79.57 | 10 | 103.8325 | 10.38325 | 3 | 441670.1 | 100 | 7 | 109 | 10
BA-93b | 1323 | 3 | 1.57 | 0.0157 | 1.584893e-05 | 7.924466e-07 | 87.6 | 10 | 107.2139 | 10.72139 | 3 | 630957.3 | 100 | 10 | 120 | 10
BA-93c | 1273 | 3 | 1.58 | 0.0158 | 1.995262e-05 | 9.976312e-07 | 105.12 | 10 | 107.3966 | 10.73966 | 3 | 350831.1 | 100 | 7 | 144 | 10
W-611a | 1323 | 3 | 1.5 | 0.015 | 6.309573e-06 | 3.154787e-07 | 61.32 | 10 | 107.4528 | 10.74528 | 4 | 1109425.2 | 100 | 7 | 84 | 5
W-611b | 1273 | 3 | 1.45 | 0.0145 | 6.309573e-06 | 3.154787e-07 | 73 | 10 | 110.5459 | 11.05459 | 4 | 950935.9 | 100 | 6 | 100 | 7
W-611c | 1223 | 3 | 1.44 | 0.0144 | 7.943282e-06 | 3.971641e-07 | 96.36 | 10 | 111.8176 | 11.18176 | 4 | 1007140.3 | 100 | 8 | 132 | 4
BA-96a | 1323 | 3 | 1.56 | 0.0156 | 1.584893e-06 | 7.924466e-08 | 31.39 | 10 | 119.9855 | 11.99855 | 5 | 3154786.7 | 100 | 5 | 43 | 10
BA-96b | 1273 | 3 | 1.54 | 0.0154 | 1.584893e-06 | 7.924466e-08 | 44.53 | 10 | 137.2573 | 13.72573 | 5 | 5047658.8 | 100 | 8 | 61 | 8