## Sheet1
Run | T | dT | P | dP | e | de | sigma (corrected) | d(sigma) (corrected) | d | dd | id | t | d_0 | strain % | sigma | d(sigma)
BA-94a | 1273 | 3 | 1.56 | 0.0156 | 1.584893e-06 | 7.924466e-08 | 55.48 | 10 | 100.1698 | 10.01698 | 1 | 31547.87 | 100 | 0.05 | 76 | 5
BA-94b | 1273 | 3 | 1.56 | 0.0156 | 6.309573e-06 | 3.154787e-07 | 79.57 | 10 | 100.2465 | 10.02465 | 1 | 14264.04 | 100 | 0.09 | 109 | 5
BA-94c | 1273 | 3 | 1.59 | 0.0159 | 1.995262e-05 | 9.976312e-07 | 102.93 | 10 | 100.2654 | 10.02654 | 1 | 3508.311 | 100 | 0.07 | 141 | 5
BA-94d | 1273 | 3 | 1.6 | 0.016 | 7.943282e-05 | 3.971641e-06 | 166.44 | 10 | 100.2722 | 10.02722 | 1 | 1258.925 | 100 | 0.1 | 228 | 5
BA-95a | 1373 | 3 | 1.68 | 0.0168 | 1.584893e-06 | 7.924466e-08 | 54.02 | 10 | 100.2786 | 10.02786 | 2 | 31547.87 | 100 | 0.05 | 74 | 6
BA-95b | 1373 | 3 | 1.68 | 0.0168 | 6.309573e-06 | 3.154787e-07 | 80.3 | 10 | 100.3764 | 10.03764 | 2 | 11094.25 | 100 | 0.07 | 110 | 5
BA-95c | 1373 | 3 | 1.7 | 0.017 | 1.995262e-05 | 9.976312e-07 | 103.66 | 10 | 100.3985 | 10.03985 | 2 | 2505.936 | 100 | 0.05 | 142 | 6
BA-95d | 1373 | 3 | 1.7 | 0.017 | 7.943282e-05 | 3.971641e-06 | 164.25 | 10 | 100.404 | 10.0404 | 2 | 629.4627 | 100 | 0.05 | 225 | 6
BA-93a | 1373 | 3 | 1.57 | 0.0157 | 1.584893e-05 | 7.924466e-07 | 79.57 | 10 | 100.0391 | 10.00391 | 3 | 4416.701 | 100 | 0.07 | 109 | 10
BA-93b | 1323 | 3 | 1.57 | 0.0157 | 1.584893e-05 | 7.924466e-07 | 87.6 | 10 | 100.083 | 10.0083 | 3 | 6309.573 | 100 | 0.1 | 120 | 10
BA-93c | 1273 | 3 | 1.58 | 0.0158 | 1.995262e-05 | 9.976312e-07 | 105.12 | 10 | 100.1019 | 10.01019 | 3 | 3508.311 | 100 | 0.07 | 144 | 10
W-611a | 1323 | 3 | 1.5 | 0.015 | 6.309573e-06 | 3.154787e-07 | 61.32 | 10 | 100.0773 | 10.00773 | 4 | 11094.25 | 100 | 0.07 | 84 | 5
W-611b | 1273 | 3 | 1.45 | 0.0145 | 6.309573e-06 | 3.154787e-07 | 73 | 10 | 100.1285 | 10.01285 | 4 | 9509.359 | 100 | 0.06 | 100 | 7
W-611c | 1223 | 3 | 1.44 | 0.0144 | 7.943282e-06 | 3.971641e-07 | 96.36 | 10 | 100.1695 | 10.01695 | 4 | 10071.4 | 100 | 0.08 | 132 | 4
BA-96a | 1323 | 3 | 1.56 | 0.0156 | 1.584893e-06 | 7.924466e-08 | 31.39 | 10 | 100.2196 | 10.02196 | 5 | 31547.87 | 100 | 0.05 | 43 | 10
BA-96b | 1273 | 3 | 1.54 | 0.0154 | 1.584893e-06 | 7.924466e-08 | 44.53 | 10 | 100.4906 | 10.04906 | 5 | 50476.59 | 100 | 0.08 | 61 | 8