## rutter04
Sample No. | T | dT | P | dP | e | de | sigma | d(sigma) | d | dd | COH | dCOH | id | strain % | t (s) | d_0 | n
5417 | 1300 | 5 | 300 | 3 | 6e-05 | 3e-06 | 350 | 10.5 | 18 | 1.8 | 3000 | 500 | 1
| 1300 | 5 | 300 | 3 | 0.0003 | 1.5e-05 | 500 | 15 | 18 | 1.8 | 3000 | 500 | 1
5433 | 1300 | 5 | 300 | 3 | 7.5e-05 | 3.75e-06 | 360 | 10.8 | 20 | 2 | 2400 | 500 | 2
| 1300 | 5 | 300 | 3 | 3.5e-05 | 1.75e-06 | 290 | 8.7 | 20 | 2 | 2400 | 500 | 2
| 1300 | 5 | 300 | 3 | 0.00035 | 1.75e-05 | 544 | 16.32 | 20 | 2 | 2400 | 500 | 2
5485 | 1300 | 5 | 300 | 3 | 5.1e-05 | 2.55e-06 | 380 | 11.4 | 10 | 1 | 5700 | 500 | 3
| 1300 | 5 | 300 | 3 | 1e-05 | 5e-07 | 182 | 5.46 | 10 | 1 | 5700 | 500 | 3
| 1300 | 5 | 300 | 3 | 0.0001 | 5e-06 | 350 | 10.5 | 10 | 1 | 5700 | 500 | 3
5490 | 1300 | 5 | 300 | 3 | 5.3e-05 | 2.65e-06 | 423 | 12.69 | 9 | 0.9 | 6800 | 500 | 4
| 1300 | 5 | 300 | 3 | 5e-06 | 2.5e-07 | 130 | 3.9 | 9 | 0.9 | 6800 | 500 | 4
| 1300 | 5 | 300 | 3 | 1e-05 | 5e-07 | 180 | 5.4 | 9 | 0.9 | 6800 | 500 | 4
| 1300 | 5 | 300 | 3 | 2e-05 | 1e-06 | 220 | 6.6 | 9 | 0.9 | 6800 | 500 | 4
| 1300 | 5 | 300 | 3 | 4e-05 | 2e-06 | 260 | 7.8 | 9 | 0.9 | 6800 | 500 | 4
| 1300 | 5 | 300 | 3 | 8e-05 | 4e-06 | 300 | 9 | 9 | 0.9 | 6800 | 500 | 4
| 1300 | 5 | 300 | 3 | 0.00022 | 1.1e-05 | 380 | 11.4 | 9 | 0.9 | 6800 | 500 | 4
| 1300 | 5 | 300 | 3 | 0.0004 | 2e-05 | 445 | 13.35 | 9 | 0.9 | 6800 | 500 | 4
5568 | 1300 | 5 | 300 | 3 | 1e-05 | 5e-07 | 160 | 4.8 | 25 | 2.5 | 4000 | 500 | 5
| 1300 | 5 | 300 | 3 | 0.0001 | 5e-06 | 260 | 7.8 | 25 | 2.5 | 4000 | 500 | 5
| 1200 | 5 | 300 | 3 | 1.2e-05 | 6e-07 | 205 | 6.15 | 25 | 2.5 | 4000 | 500 | 5
| 1200 | 5 | 300 | 3 | 0.00011 | 5.5e-06 | 320 | 9.6 | 25 | 2.5 | 4000 | 500 | 5
5574 | 1300 | 5 | 300 | 3 | 1e-05 | 5e-07 | 149 | 4.47 | 24 | 2.4 | 4000 | 500 | 6
| 1300 | 5 | 300 | 3 | 4.3e-05 | 2.15e-06 | 238 | 7.14 | 24 | 2.4 | 4000 | 500 | 6
| 1300 | 5 | 300 | 3 | 0.00012 | 6e-06 | 320 | 9.6 | 24 | 2.4 | 4000 | 500 | 6
5575 | 1200 | 5 | 300 | 3 | 1e-05 | 5e-07 | 270 | 8.1 | 24.10841 | 2.410841 | 4500 | 500 | 7 | 0.04 | 4000 | 21.2 | 2
| 1300 | 5 | 300 | 3 | 1e-05 | 5e-07 | 150 | 4.5 | 25.34282 | 2.534282 | 4500 | 500 | 7 | 0.05 | 1000 |  | 2
| 1200 | 5 | 300 | 3 | 0.0001 | 5e-06 | 450 | 13.5 | 25.60149 | 2.560149 | 4500 | 500 | 7 | 0.09 | 400 |  | 2
| 1300 | 5 | 300 | 3 | 0.0001 | 5e-06 | 295 | 8.85 | 25.95668 | 2.595668 | 4500 | 500 | 7 | 0.12 | 300 |  | 2
5577 | 1300 | 5 | 300 | 3 | 1e-05 | 5e-07 | 230 | 6.9 | 23.83638 | 2.383638 | 1700 | 500 | 8 | 0.04 | 4000 | 18 | 2
| 1300 | 5 | 300 | 3 | 0.0001 | 5e-06 | 420 | 12.6 | 24.59266 | 2.459266 | 1700 | 500 | 8 | 0.1 | 600 |  | 2
| 1300 | 5 | 300 | 3 | 5e-05 | 2.5e-06 | 320 | 9.6 | 26.03941 | 2.603941 | 1700 | 500 | 8 | 0.16 | 1200 |  | 2
5578 | 1300 | 5 | 300 | 3 | 1e-05 | 5e-07 | 168 | 5.04 | 25 | 2.5 | 2200 | 500 | 9
| 1300 | 5 | 300 | 3 | 0.0001 | 5e-06 | 270 | 8.1 | 25 | 2.5 | 2200 | 500 | 9
| 1300 | 5 | 300 | 3 | 0.0002 | 1e-05 | 348 | 10.44 | 25 | 2.5 | 2200 | 500 | 9
5579 | 1300 | 5 | 300 | 3 | 1e-05 | 5e-07 | 200 | 6 | 27.47605 | 2.747605 | 1800 | 500 | 10 | 0.04 | 4000 | 22.6 | 2
| 1300 | 5 | 300 | 3 | 0.0001 | 5e-06 | 420 | 12.6 | 28.02597 | 2.802597 | 1800 | 500 | 10 | 0.09 | 500 |  | 2
5580 | 1200 | 5 | 300 | 3 | 1e-05 | 5e-07 | 320 | 9.6 | 24 | 2.4 | 1600 | 500 | 11
| 1200 | 5 | 300 | 3 | 0.0001 | 5e-06 | 570 | 17.1 | 24 | 2.4 | 1600 | 500 | 11
5581 | 1100 | 5 | 300 | 3 | 1e-05 | 5e-07 | 400 | 12 | 25.85986 | 2.585986 | 550 | 500 | 12 | 0.04 | 4000 | 24.6 | 2
| 1100 | 5 | 300 | 3 | 0.0001 | 5e-06 | 705 | 21.15 | 25.98249 | 2.598249 | 550 | 500 | 12 | 0.08 | 400 |  | 2
5582 | 1300 | 5 | 300 | 3 | 1e-05 | 5e-07 | 185 | 5.55 | 25.95874 | 2.595874 | 460 | 400 | 13 | 0.05 | 5000 | 19.2 | 2
| 1200 | 5 | 300 | 3 | 1e-05 | 5e-07 | 280 | 8.4 | 28.95817 | 2.895817 | 460 | 400 | 13 | 0.1 | 5000 |  | 2
| 1100 | 5 | 300 | 3 | 1e-05 | 5e-07 | 400 | 12 | 30.03578 | 3.003578 | 460 | 400 | 13 | 0.14 | 4000 |  | 2
5583 | 1300 | 5 | 300 | 3 | 5e-05 | 2.5e-06 | 270 | 8.1 | 30.91457 | 3.091457 | 4600 | 500 | 14 | 0.07 | 1400 | 29.5 | 2
| 1200 | 5 | 300 | 3 | 5e-05 | 2.5e-06 | 380 | 11.4 | 31.65173 | 3.165173 | 4600 | 500 | 14 | 0.14 | 1400 |  | 2
| 1100 | 5 | 300 | 3 | 5e-05 | 2.5e-06 | 490 | 14.7 | 31.95158 | 3.195158 | 4600 | 500 | 14 | 0.2 | 1200 |  | 2