## rutter04
Sample No. | T | dT | P | dP | e | de | sigma | d(sigma) | d | dd | COH | dCOH | id | strain % | t (s) | d_0 | n
5417 | 1300 | 5 | 300 | 3 | 6e-05 | 3e-06 | 350 | 10.5 | 18 | 1.8 | 3000 | 500 | 1
| 1300 | 5 | 300 | 3 | 0.0003 | 1.5e-05 | 500 | 15 | 18 | 1.8 | 3000 | 500 | 1
5433 | 1300 | 5 | 300 | 3 | 7.5e-05 | 3.75e-06 | 360 | 10.8 | 20 | 2 | 2400 | 500 | 2
| 1300 | 5 | 300 | 3 | 3.5e-05 | 1.75e-06 | 290 | 8.7 | 20 | 2 | 2400 | 500 | 2
| 1300 | 5 | 300 | 3 | 0.00035 | 1.75e-05 | 544 | 16.32 | 20 | 2 | 2400 | 500 | 2
5485 | 1300 | 5 | 300 | 3 | 5.1e-05 | 2.55e-06 | 380 | 11.4 | 10 | 1 | 5700 | 500 | 3
| 1300 | 5 | 300 | 3 | 1e-05 | 5e-07 | 182 | 5.46 | 10 | 1 | 5700 | 500 | 3
| 1300 | 5 | 300 | 3 | 0.0001 | 5e-06 | 350 | 10.5 | 10 | 1 | 5700 | 500 | 3
5490 | 1300 | 5 | 300 | 3 | 5.3e-05 | 2.65e-06 | 423 | 12.69 | 9 | 0.9 | 6800 | 500 | 4
| 1300 | 5 | 300 | 3 | 5e-06 | 2.5e-07 | 130 | 3.9 | 9 | 0.9 | 6800 | 500 | 4
| 1300 | 5 | 300 | 3 | 1e-05 | 5e-07 | 180 | 5.4 | 9 | 0.9 | 6800 | 500 | 4
| 1300 | 5 | 300 | 3 | 2e-05 | 1e-06 | 220 | 6.6 | 9 | 0.9 | 6800 | 500 | 4
| 1300 | 5 | 300 | 3 | 4e-05 | 2e-06 | 260 | 7.8 | 9 | 0.9 | 6800 | 500 | 4
| 1300 | 5 | 300 | 3 | 8e-05 | 4e-06 | 300 | 9 | 9 | 0.9 | 6800 | 500 | 4
| 1300 | 5 | 300 | 3 | 0.00022 | 1.1e-05 | 380 | 11.4 | 9 | 0.9 | 6800 | 500 | 4
| 1300 | 5 | 300 | 3 | 0.0004 | 2e-05 | 445 | 13.35 | 9 | 0.9 | 6800 | 500 | 4
5568 | 1300 | 5 | 300 | 3 | 1e-05 | 5e-07 | 160 | 4.8 | 25 | 2.5 | 4000 | 500 | 5
| 1300 | 5 | 300 | 3 | 0.0001 | 5e-06 | 260 | 7.8 | 25 | 2.5 | 4000 | 500 | 5
| 1200 | 5 | 300 | 3 | 1.2e-05 | 6e-07 | 205 | 6.15 | 25 | 2.5 | 4000 | 500 | 5
| 1200 | 5 | 300 | 3 | 0.00011 | 5.5e-06 | 320 | 9.6 | 25 | 2.5 | 4000 | 500 | 5
5574 | 1300 | 5 | 300 | 3 | 1e-05 | 5e-07 | 149 | 4.47 | 24 | 2.4 | 4000 | 500 | 6
| 1300 | 5 | 300 | 3 | 4.3e-05 | 2.15e-06 | 238 | 7.14 | 24 | 2.4 | 4000 | 500 | 6
| 1300 | 5 | 300 | 3 | 0.00012 | 6e-06 | 320 | 9.6 | 24 | 2.4 | 4000 | 500 | 6
5575 | 1200 | 5 | 300 | 3 | 1e-05 | 5e-07 | 270 | 8.1 | 1562.869 | 156.2869 | 4500 | 500 | 7 | 4 | 400000 | 25 | 2.27
| 1300 | 5 | 300 | 3 | 1e-05 | 5e-07 | 150 | 4.5 | 2624.088 | 262.4088 | 4500 | 500 | 7 | 5 | 500000 | 25 | 2.27
| 1200 | 5 | 300 | 3 | 0.0001 | 5e-06 | 450 | 13.5 | 3420.042 | 342.0042 | 4500 | 500 | 7 | 9 | 90000 | 25 | 2.27
| 1300 | 5 | 300 | 3 | 0.0001 | 5e-06 | 295 | 8.85 | 5464.145 | 546.4145 | 4500 | 500 | 7 | 12 | 120000 | 25 | 2.27
5577 | 1300 | 5 | 300 | 3 | 1e-05 | 5e-07 | 230 | 6.9 | 7888.914 | 788.8914 | 1700 | 500 | 8 | 4 | 400000 | 25 | 1.93
| 1300 | 5 | 300 | 3 | 0.0001 | 5e-06 | 420 | 12.6 | 9082.55 | 908.255 | 1700 | 500 | 8 | 10 | 100000 | 25 | 1.93
| 1300 | 5 | 300 | 3 | 5e-05 | 2.5e-06 | 320 | 9.6 | 12845.71 | 1284.571 | 1700 | 500 | 8 | 16 | 320000 | 25 | 1.93
5578 | 1300 | 5 | 300 | 3 | 1e-05 | 5e-07 | 168 | 5.04 | 25 | 2.5 | 2200 | 500 | 9
| 1300 | 5 | 300 | 3 | 0.0001 | 5e-06 | 270 | 8.1 | 25 | 2.5 | 2200 | 500 | 9
| 1300 | 5 | 300 | 3 | 0.0002 | 1e-05 | 348 | 10.44 | 25 | 2.5 | 2200 | 500 | 9
5579 | 1300 | 5 | 300 | 3 | 1e-05 | 5e-07 | 200 | 6 | 42909.68 | 4290.968 | 1800 | 500 | 10 | 4 | 400000 | 25 | 1.51
| 1300 | 5 | 300 | 3 | 0.0001 | 5e-06 | 420 | 12.6 | 131807.1 | 13180.71 | 1800 | 500 | 10 | 9 | 90000 | 25 | 1.51
5580 | 1200 | 5 | 300 | 3 | 1e-05 | 5e-07 | 320 | 9.6 | 24 | 2.4 | 1600 | 500 | 11
| 1200 | 5 | 300 | 3 | 0.0001 | 5e-06 | 570 | 17.1 | 24 | 2.4 | 1600 | 500 | 11
5581 | 1100 | 5 | 300 | 3 | 1e-05 | 5e-07 | 400 | 12 | 7879.387 | 787.9387 | 550 | 500 | 12 | 4 | 400000 | 25 | 1.5
| 1100 | 5 | 300 | 3 | 0.0001 | 5e-06 | 705 | 21.15 | 26014.58 | 2601.458 | 550 | 500 | 12 | 8 | 80000 | 25 | 1.5
5582 | 1300 | 5 | 300 | 3 | 1e-05 | 5e-07 | 185 | 5.55 | 135343 | 13534.3 | 460 | 400 | 13 | 5 | 500000 | 25 | 1.48
| 1200 | 5 | 300 | 3 | 1e-05 | 5e-07 | 280 | 8.4 | 128413.7 | 12841.37 | 460 | 400 | 13 | 10 | 1000000 | 25 | 1.48
| 1100 | 5 | 300 | 3 | 1e-05 | 5e-07 | 400 | 12 | 89175.94 | 8917.594 | 460 | 400 | 13 | 14 | 1400000 | 25 | 1.48
5583 | 1300 | 5 | 300 | 3 | 5e-05 | 2.5e-06 | 270 | 8.1 | 73168.5 | 7316.85 | 4600 | 500 | 14 | 7 | 140000 | 25 | 1.655
| 1200 | 5 | 300 | 3 | 5e-05 | 2.5e-06 | 380 | 11.4 | 69457.18 | 6945.718 | 4600 | 500 | 14 | 14 | 280000 | 25 | 1.655
| 1100 | 5 | 300 | 3 | 5e-05 | 2.5e-06 | 490 | 14.7 | 50068.65 | 5006.865 | 4600 | 500 | 14 | 20 | 400000 | 25 | 1.655