## rutter04
Sample No. | T | dT | P | dP | e | de | sigma | d(sigma) | d | dd | id
Q8 | 1373 | 7 | 300 | 3 | 4.5e-05 | 2.25e-06 | 331 | 9.93 | 0.45 | 0.2 | 2
| 1373 | 7 | 300 | 3 | 0.00028 | 1.4e-05 | 510 | 15.3 | 0.45 | 0.2 | 2
| 1373 | 7 | 300 | 3 | 1.9e-05 | 9.5e-07 | 410 | 12.3 | 0.45 | 0.2 | 2
Q24 | 1473 | 7 | 300 | 3 | 5e-05 | 2.5e-06 | 465 | 13.95 | 0.61 | 0.05 | 2
Q25 | 1373 | 7 | 300 | 3 | 4.8e-05 | 2.4e-06 | 570 | 17.1 | 0.74 | 0.04 | 2
| 1373 | 7 | 300 | 3 | 0.0002 | 1e-05 | 455 | 13.65 | 0.74 | 0.04 | 2
Q26 | 1473 | 7 | 300 | 3 | 2.8e-07 | 1.4e-08 | 130 | 3.9 | 0.89 | 0.2 | 2
| 1473 | 7 | 300 | 3 | 5e-06 | 2.5e-07 | 260 | 7.8 | 0.89 | 0.2 | 2
| 1373 | 7 | 300 | 3 | 1.5e-06 | 7.5e-08 | 260 | 7.8 | 0.89 | 0.2 | 2
| 1273 | 7 | 300 | 3 | 7.4e-07 | 3.7e-08 | 260 | 7.8 | 0.89 | 0.2 | 2
| 1173 | 7 | 300 | 3 | 8e-08 | 4e-09 | 260 | 7.8 | 0.89 | 0.2 | 2
| 1073 | 7 | 300 | 3 | 9e-09 | 4.5e-10 | 260 | 7.8 | 0.89 | 0.2 | 2
Q3 | 1373 | 7 | 300 | 3 | 3.2e-05 | 1.6e-06 | 440 | 13.2 | 1.1 | 0.3 | 2
Q5 | 1473 | 7 | 300 | 3 | 3.5e-05 | 1.75e-06 | 300 | 9 | 1.19 | 0.05 | 2
| 1473 | 7 | 300 | 3 | 0.0001 | 5e-06 | 432 | 12.96 | 1.19 | 0.05 | 2
| 1473 | 7 | 300 | 3 | 1.5e-05 | 7.5e-07 | 436 | 13.08 | 1.19 | 0.05 | 2
Q11 | 1473 | 7 | 300 | 3 | 1e-06 | 5e-08 | 160 | 4.8 | 1.78 | 0.31 | 2
| 1473 | 7 | 300 | 3 | 1e-05 | 5e-07 | 450 | 13.5 | 1.78 | 0.31 | 2
Q17 | 1473 | 7 | 300 | 3 | 4e-05 | 2e-06 | 502 | 15.06 | 1.16 | 0.07 | 2
Q28 | 1473 | 7 | 300 | 3 | 3.5e-07 | 1.75e-08 | 60 | 1.8 | 1.61 | 0.21 | 2
| 1473 | 7 | 300 | 3 | 1.9e-06 | 9.5e-08 | 120 | 3.6 | 1.61 | 0.21 | 2
Q31 | 1473 | 7 | 300 | 3 | 0.0002 | 1e-05 | 112 | 3.36 | 1.22 | 0.2 | 2
Q6 | 1473 | 7 | 300 | 3 | 3.6e-05 | 1.8e-06 | 419 | 12.57 | 4.52 | 0.42 | 2
| 1473 | 7 | 300 | 3 | 0.00025 | 1.25e-05 | 610 | 18.3 | 4.52 | 0.42 | 2
Q27 | 1473 | 7 | 300 | 3 | 3.4e-05 | 1.7e-06 | 550 | 16.5 | 3.57 | 0.15 | 2
| 1473 | 7 | 300 | 3 | 5.5e-07 | 2.75e-08 | 215 | 6.45 | 3.57 | 0.15 | 2
| 1473 | 7 | 300 | 3 | 6.6e-08 | 3.3e-09 | 100 | 3 | 3.57 | 0.15 | 2
| 1473 | 7 | 300 | 3 | 2.9e-08 | 1.45e-09 | 35 | 1.05 | 3.57 | 0.15 | 2
| 1473 | 7 | 300 | 3 | 1.1e-06 | 5.5e-08 | 350 | 10.5 | 3.57 | 0.15 | 2